## 033_sand_schnell_RT
Probe | B3B | h | a | Datum | Zeit | OK
| mm | mm | mm
1 | 3.5 | 0.409 | 5 | 21-02-02 | 13:44 | x
2 | 3.5 | 0.409 | 5 | 21-02-02 | 13:46 | x
3 | 3.5 | 0.408 | 5 | 21-02-02 | 13:47 | x
4 | 3.5 | 0.408 | 5 | 21-02-02 | 13:49 | x
5 | 3.5 | 0.407 | 5 | 21-02-02 | 13:51 | x
6 | 3.5 | 0.408 | 5 | 21-02-02 | 13:53 | x
7 | 3.5 | 0.407 | 5 | 21-02-02 | 13:54 | x
8 | 3.5 | 0.408 | 5 | 21-02-02 | 13:56 | x
9 | 3.5 | 0.407 | 5 | 21-02-02 | 13:58 | x
10 | 3.5 | 0.406 | 5 | 21-02-02 | 13:59 | x
11 | 3.5 | 0.405 | 5 | 21-02-02 | 14:01 | x
12 | 3.5 | 0.404 | 5 | 21-02-02 | 14:03 | x
13 | 3.5 | 0.404 | 5 | 21-02-02 | 14:05 | x
14 | 3.5 | 0.403 | 5 | 21-02-02 | 14:07 | x
15 | 3.5 | 0.403 | 5 | 21-02-02 | 14:08 | x
16 | 3.5 | 0.404 | 5 | 21-02-02 | 14:11 | x
17 | 3.5 | 0.403 | 5 | 21-02-02 | 14:13 | x
18 | 3.5 | 0.403 | 5 | 21-02-02 | 14:15 | x
19 | 3.5 | 0.402 | 5 | 21-02-02 | 14:16 | x
20 | 3.5 | 0.403 | 5 | 21-02-02 | 14:18 | x
21 | 3.5 | 0.404 | 5 | 21-02-02 | 14:20 | x
22 | 3.5 | 0.404 | 5 | 21-02-02 | 14:21 | x
23 | 3.5 | 0.404 | 5 | 21-02-02 | 14:24 | x
24 | 3.5 | 0.405 | 5 | 21-02-02 | 14:25 | x
25 | 3.5 | 0.405 | 5 | 21-02-02 | 14:27 | x
26 | 3.5 | 0.407 | 5 | 21-02-02 | 14:28 | x
27 | 3.5 | 0.408 | 5 | 21-02-02 | 14:30 | x
28 | 3.5 | 0.408 | 5 | 21-02-02 | 14:31 | x
29 | 3.5 | 0.408 | 5 | 21-02-02 | 14:32 | x
30 | 3.5 | 0.409 | 5 | 21-02-02 | 14:34 | x