## 033_sand_RT_langsam
Probe	B3B	h	a	Datum	Zeit	OK
	mm	mm	mm
1	3,5	0,408	5	21-02-09	14:53:39	x
2	3,5	0,408	5	21-02-09	15:07:50	x
3	3,5	0,408	5	21-02-09	15:16:12	x
4	3,5	0,409	5	21-02-09	15:23:37	x
5	3,5	0,404	5	21-02-09	15:31:55	x
6	3,5	0,403	5	21-02-09	15:37:57	x
7	3,5	0,405	5	21-02-09	15:43:30	x
8	3,5	0,404	5	21-02-09	15:49:54	x
9	3,5	0,404	5	21-02-09	15:56:37	x
10	3,5	0,404	5	21-02-09	16:02:54	x
11	3,5	0,405	5	21-02-09	16:09:23	x
12	3,5	0,407	5	21-02-09	16:16:22	x
13	3,5	0,407	5	21-02-09	16:22:37	x
14	3,5	0,408	5	21-02-09	16:29:05	x
15	3,5	0,408	5	21-02-09	16:35:58	x
16	3,5	0,408	5	21-02-09	16:47:17	x
17	3,5	0,409	5	21-02-09	16:55:17	x
18	3,5	0,409	5	21-02-09	17:01:56	x
19	3,5	0,408	5	21-02-09	17:08:57	x
20	3,5	0,409	5	21-02-09	17:14:59	x
21	3,5	0,407	5	21-02-09	17:21:45	x
22	3,5	0,408	5	21-02-09	17:28:44	x
23	3,5	0,403	5	21-02-09	17:35:50	x
24	3,5	0,404	5	21-02-09	17:42:09	x
25	3,5	0,404	5	21-02-09	17:47:52	x
26	3,5	0,404	5	21-02-09	17:54:05	x
27	3,5	0,405	5	21-02-09	18:00:26	x
28	3,5	0,404	5	21-02-09	18:06:45	x
29	3,5	0,406	5	21-02-09	18:12:40	x
30	3,5	0,408	5	21-02-09	18:19:38	x
	I think this is ball radius	I think this is thickness	I think this is sample radius